## recipes
product array | IPA | H2O | EC | PEG | CoCl2 | NiI2 | CaCl2 | TCA | LA | BTB | TBAH | CR | CP | TB
1 | 12 | 38 | 24 | 22 | [6 empty] | 22 | 282 | 0 | 0
2 | 84 | 34 | 22 | 26 | [6 empty] | 14 | 220 | 0 | 0
3 | 118 | 22 | 110 | [7 empty] | 14 | 136 | 0 | 0
4 | 36 | 38 | 178 | 34 | [6 empty] | 2 | 112 | 0 | 0
5 | 142 | 20 | 38 | 20 | [6 empty] | 42 | 0 | 0 | 138
6 | 80 | 0 | 128 | 8 | 168 | 16 | 0
7 | 0 | 0 | 40 | 72 | 272 | 0 | 16
8 | 144 | 0 | 2 | 46 |  |  |  | 26 | 0 | 182
9 | 200 | 0 | 54 | 42 |  |  |  | 0 | 0 | 104
10 | 142 | 0 | 40 | 54 |  |  |  | 32 | 0 | 132
array A
1 | 150 | 6 | 44 | 6 | [6 empty] | 40 | 0 | 0 | 154
2 | 80 | 0 | 128 | 8 | 168 | 16 | 0
3 | 58 | 0 | 86 | 18 |  |  |  | 24 | 0 | 214
array B
1 | 150 | 6 | 44 | 6 | [6 empty] | 40 | 0 | 0 | 154
2 | 16 | 2 | 232 | 16 | [6 empty] | 16 | 0 | 0 | 118
3 | 122 | 22 | 28 | 0 | [6 empty] | 52 | 0 | 176 | 0
4 | 0 | 8 | 154 | 24 | [6 empty] | 24 | 0 | 190 | 0
5 | 80 | 0 | 128 | 8 | 168 | 16 | 0
6 | 112 | 0 | 56 | 56 | 152 | 24 | 0
7 | 128 | 0 | 16 | 64 | 136 | 56 | 0
8 | 58 | 0 | 86 | 18 |  |  |  | 24 | 0 | 214
9 | 126 | 0 | 18 | 28 |  |  |  | 12 | 0 | 216
10 | 28 | 0 | 58 | 38 |  |  |  | 0 | 10 | 266